## UF
Effective area | T = 10 ºC | 3.5 bar | 50 Hz
0.23 | [7 empty] | V before | V after | VCF | Mean | SD
[7 empty] | 1 | 4.79 | 1.96 | 2.443878 | 2.535827 | 0.12176
Filtration (min) | Volume (mL) | Time (s) - T1 | Time (s) - T2 | Time (s) - T3 | Mean | SD | 2 | 4.92 | 1.84 | 2.673913
0 | 50 | 50.94 | 47.09 | 53.5 | 50.51 | 3.226562 | 3 | 4.83 | 1.94 | 2.489691
20 | 50 | 64.72 | 62.94 | 67.31 | 64.99 | 2.197476
40 | 50 | 74.12 | 70.13 | 73.34 | 72.53 | 2.114734 |  | Mean duration
60 | 50 | 110.29 | 77.53 | 98.66 | 95.49333 | 16.60799 | 1 | 70 | 66
66 | 50 | 133.59 | 120.795 | 108 | 120.795 | 12.795 | 2 | 60 | 5.291503
| Filtration (min) | Time (s) - T1 | Time (s) - T2 | Time (s) - T3 | Mean | SD | 3 | 68
| 0 | 0.9815469 | 1.061797 | 0.9345794 | 0.992641 | 0.06433007
| 20 | 0.7725587 | 0.7944074 | 0.7428317 | 0.7699326 | 0.02588794
| 40 | 0.6745818 | 0.7129616 | 0.6817562 | 0.6897665 | 0.02040534
| 60 | 0.4533503 | 0.6449116 | 0.506791 | 0.5350176 | 0.09885089
| 66 | 0.3742795 | 0.4186212 | 0.462963 | 0.4186212 | 0.04434173
| Filtration (min) | Time (s) - T1 | Time (s) - T2 | Time (s) - T3 | Mean | SD
| 0 | 4.267595 | 4.616507 | 4.063389 | 4.31583 | 0.2796959
| 20 | 3.358951 | 3.453945 | 3.229703 | 3.347533 | 0.1125563
| 40 | 2.932964 | 3.099833 | 2.964157 | 2.998985 | 0.08871887
| 60 | 1.971088 | 2.803964 | 2.203439 | 2.326164 | 0.4297865
| 66 | 1.627302 | 1.820092 | 2.012882 | 1.820092 | 0.1927901
| Filtration (min) | Time (s) - T1 | Time (s) - T2 | Time (s) - T3 | Mean | SD
| 0 | 15.36334 | 16.61942 | 14.6282 | 15.53699 | 1.006905
| 20 | 12.09222 | 12.4342 | 11.62693 | 12.05112 | 0.4052026
| 40 | 10.55867 | 11.1594 | 10.67097 | 10.79635 | 0.3193879
| 60 | 7.095917 | 10.09427 | 7.932381 | 8.374189 | 1.547231
| 66 | 5.858288 | 6.552332 | 7.246377 | 6.552332 | 0.6940444

## UF_plot
Time (min) | Jp (L/m2.h) | SD
0 | 15.53699 | 1.006905
20 | 12.05112 | 0.4052026
40 | 10.79635 | 0.3193879
60 | 8.374189 | 1.547231
66 | 6.552332 | 0.6940444

## Water_permeability
| Water Jp before | Water Jp after | Water Jp clean
1 | 3.22 | 1.566907 | 3.113325
2 | 3.419973 | 1.349164 | 2.97442
3 | 3.0012 | 1.178134 | 3.33
| Aw,i | Aw,f | Loss in efficiency (%) | Aw,c | Recuperation in efficiency (%)
| 0.92 | 0.4476877 | 51.33829 | 0.8895214 | 96.68711
| 0.977135 | 0.3854753 | 60.55046 | 0.8498343 | 86.97204
| 0.8574859 | 0.3366097 | 60.74458 | 0.9514286 | 100
Mean | 0.918207 | 0.3899242 | 57.54444 | 0.8969281 | 94.55305
SD | 0.05984474 | 0.05567249 | 5.37556 | 0.05120053 | 6.771085
Stat | a | b |  | a
Sources of variation | DF | RSS | MS
Treatments | 2 | 0.531 | 0.266
Error | 6 | 0.018 | 0.003
F = | 86.9345
(p) = | 0.0002
MeanV (Column1) = | 0.92
MeanV (Column2) = | 0.3933
MeanV (Column3) = | 0.8967
Tukey: | Difference | Q | (p)
Means (1 to 2) = | 0.5267 | 16.5014 | < 0.01
Means (1 to 3) = | 0.0233 | 0.7311 | ns
Means (2 to 3) = | 0.5033 | 15.7703 | < 0.01
Note on G11: Autor: We considered 100% recuperation even though mathematically the value is higher than 100.